## Supplier Crimp Specs
Supplier Name | Hose Part Number | Min Hose OD (inch) | Max Hose OD (inch) | Min Wall Thickness (inch) | Max Wall Thickness (inch) | Attachment Style | Fitting Material | Fitting Option | Fitting Description | Mating Sleeve / Ferrule | Sleeve / Ferrule Description | Sleeve / Ferrule Material | Crimp Diameter Recommendation (inch) | Crimp Position (inch) | Working PSI | Revision Date
PT Coupling | H006032-100 | 2.52 | 2.538 | 0.26 | 0.269 | Interlocking Crimp Stem | Aluminum | 5742002 | 20TMC50AL BODY | 54120220 | Ferrule | Stainless Steel | 2.5434 |  | 600 | 12/15/2015 12:00:00 AM
PT Coupling | H006032-100 | 2.52 | 2.538 | 0.26 | 0.269 | Interlocking Crimp Stem | Aluminum | 5742002 | 20TMC50AL BODY | 54320220 | Sleeve | Stainless Steel | 2.5434 |  | 600 | 12/15/2015 12:00:00 AM
PT Coupling | H006032-100 | 2.52 | 2.538 | 0.26 | 0.269 | Interlocking Crimp Stem | Aluminum | 5742014 | 20WC50AL | 54120220 | Ferrule | Stainless Steel | 2.5434 |  | 600 | 12/15/2015 12:00:00 AM
PT Coupling | H006032-100 | 2.52 | 2.538 | 0.26 | 0.269 | Interlocking Crimp Stem | Aluminum | 5742014 | 20WC50AL | 54320220 | Sleeve | Stainless Steel | 2.5434 |  | 600 | 12/15/2015 12:00:00 AM
PT Coupling | H006032-100 | 2.52 | 2.538 | 0.26 | 0.269 | Interlocking Crimp Stem | Aluminum | 5742002 | 20TMC50AL BODY | 54920220 | Sleeve | Aluminum | 2.5434 |  | 600 | 12/15/2015 12:00:00 AM
PT Coupling | H006032-100 | 2.52 | 2.538 | 0.26 | 0.269 | Interlocking Crimp Stem | Aluminum | 5742002 | 20TMC50AL BODY | 56020220 | Ferrule | Aluminum | 2.5434 |  | 600 | 12/15/2015 12:00:00 AM
PT Coupling | H006032-100 | 2.52 | 2.538 | 0.26 | 0.269 | Interlocking Crimp Stem | Aluminum | 5742002 | 20TMC50AL BODY | 54020220 | Ferrule | Steel | 2.5434 |  | 600 | 12/15/2015 12:00:00 AM
PT Coupling | H006032-100 | 2.52 | 2.538 | 0.26 | 0.269 | Interlocking Crimp Stem | Aluminum | 5742002 | 20TMC50AL BODY | 54220220 | Sleeve | Steel | 2.5434 |  | 600 | 12/15/2015 12:00:00 AM
PT Coupling | H006032-100 | 2.52 | 2.538 | 0.26 | 0.269 | Interlocking Crimp Stem | Aluminum | 5742014 | 20WC50AL | 54920220 | Sleeve | Aluminum | 2.5434 |  | 600 | 12/15/2015 12:00:00 AM
PT Coupling | H006032-100 | 2.52 | 2.538 | 0.26 | 0.269 | Interlocking Crimp Stem | Aluminum | 5742014 | 20WC50AL | 56020220 | Ferrule | Aluminum | 2.5434 |  | 600 | 12/15/2015 12:00:00 AM
PT Coupling | H006032-100 | 2.52 | 2.538 | 0.26 | 0.269 | Interlocking Crimp Stem | Aluminum | 5742014 | 20WC50AL | 54020220 | Ferrule | Steel | 2.5434 |  | 600 | 12/15/2015 12:00:00 AM
PT Coupling | H006032-100 | 2.52 | 2.538 | 0.26 | 0.269 | Interlocking Crimp Stem | Aluminum | 5742014 | 20WC50AL | 54220220 | Sleeve | Steel | 2.5434 |  | 600 | 12/15/2015 12:00:00 AM
PT Coupling | H006032-100 | 2.52 | 2.538 | 0.26 | 0.269 | Interlocking Crimp Stem | Stainless Steel | 5712002 | 20TMC50SS BODY | 54920220 | Sleeve | Aluminum | 2.5434 |  | 600 | 12/15/2015 12:00:00 AM
PT Coupling | H006032-100 | 2.52 | 2.538 | 0.26 | 0.269 | Interlocking Crimp Stem | Stainless Steel | 5712002 | 20TMC50SS BODY | 56020220 | Ferrule | Aluminum | 2.5434 |  | 600 | 12/15/2015 12:00:00 AM
PT Coupling | H006032-100 | 2.52 | 2.538 | 0.26 | 0.269 | Interlocking Crimp Stem | Stainless Steel | 5712002 | 20TMC50SS BODY | 54120220 | Ferrule | Stainless Steel | 2.5434 |  | 600 | 12/15/2015 12:00:00 AM
PT Coupling | H006032-100 | 2.52 | 2.538 | 0.26 | 0.269 | Interlocking Crimp Stem | Stainless Steel | 5712002 | 20TMC50SS BODY | 54320220 | Sleeve | Stainless Steel | 2.5434 |  | 600 | 12/15/2015 12:00:00 AM
PT Coupling | H006032-100 | 2.52 | 2.538 | 0.26 | 0.269 | Interlocking Crimp Stem | Stainless Steel | 5712002 | 20TMC50SS BODY | 54020220 | Ferrule | Steel | 2.5434 |  | 600 | 12/15/2015 12:00:00 AM
PT Coupling | H006032-100 | 2.52 | 2.538 | 0.26 | 0.269 | Interlocking Crimp Stem | Stainless Steel | 5712002 | 20TMC50SS BODY | 54220220 | Sleeve | Steel | 2.5434 |  | 600 | 12/15/2015 12:00:00 AM
PT Coupling | H006032-100 | 2.52 | 2.538 | 0.26 | 0.269 | Interlocking Crimp Stem | Stainless Steel | 5712014 | 20WC50SS BODY | 54920220 | Sleeve | Aluminum | 2.5434 |  | 600 | 12/15/2015 12:00:00 AM
PT Coupling | H006032-100 | 2.52 | 2.538 | 0.26 | 0.269 | Interlocking Crimp Stem | Stainless Steel | 5712014 | 20WC50SS BODY | 56020220 | Ferrule | Aluminum | 2.5434 |  | 600 | 12/15/2015 12:00:00 AM
PT Coupling | H006032-100 | 2.52 | 2.538 | 0.26 | 0.269 | Interlocking Crimp Stem | Stainless Steel | 5712014 | 20WC50SS BODY | 54120220 | Ferrule | Stainless Steel | 2.5434 |  | 600 | 12/15/2015 12:00:00 AM
PT Coupling | H006032-100 | 2.52 | 2.538 | 0.26 | 0.269 | Interlocking Crimp Stem | Stainless Steel | 5712014 | 20WC50SS BODY | 54320220 | Sleeve | Stainless Steel | 2.5434 |  | 600 | 12/15/2015 12:00:00 AM
PT Coupling | H006032-100 | 2.52 | 2.538 | 0.26 | 0.269 | Interlocking Crimp Stem | Stainless Steel | 5712014 | 20WC50SS BODY | 54020220 | Ferrule | Steel | 2.5434 |  | 600 | 12/15/2015 12:00:00 AM
PT Coupling | H006032-100 | 2.52 | 2.538 | 0.26 | 0.269 | Interlocking Crimp Stem | Stainless Steel | 5712014 | 20WC50SS BODY | 54220220 | Sleeve | Steel | 2.5434 |  | 600 | 12/15/2015 12:00:00 AM
PT Coupling | H006032-100 | 2.52 | 2.538 | 0.26 | 0.269 | Interlocking Crimp Stem | Stainless Steel | 5712016 | 20VC50SS BODY | 54920220 | Sleeve | Aluminum | 2.5434 |  | 600 | 12/15/2015 12:00:00 AM
PT Coupling | H006032-100 | 2.52 | 2.538 | 0.26 | 0.269 | Interlocking Crimp Stem | Stainless Steel | 5712016 | 20VC50SS BODY | 56020220 | Ferrule | Aluminum | 2.5434 |  | 600 | 12/15/2015 12:00:00 AM
PT Coupling | H006032-100 | 2.52 | 2.538 | 0.26 | 0.269 | Interlocking Crimp Stem | Stainless Steel | 5712016 | 20VC50SS BODY | 54120220 | Ferrule | Stainless Steel | 2.5434 |  | 600 | 12/15/2015 12:00:00 AM
PT Coupling | H006032-100 | 2.52 | 2.538 | 0.26 | 0.269 | Interlocking Crimp Stem | Stainless Steel | 5712016 | 20VC50SS BODY | 54320220 | Sleeve | Stainless Steel | 2.5434 |  | 600 | 12/15/2015 12:00:00 AM
PT Coupling | H006032-100 | 2.52 | 2.538 | 0.26 | 0.269 | Interlocking Crimp Stem | Stainless Steel | 5712016 | 20VC50SS BODY | 54020220 | Ferrule | Steel | 2.5434 |  | 600 | 12/15/2015 12:00:00 AM
PT Coupling | H006032-100 | 2.52 | 2.538 | 0.26 | 0.269 | Interlocking Crimp Stem | Stainless Steel | 5712016 | 20VC50SS BODY | 54220220 | Sleeve | Steel | 2.5434 |  | 600 | 12/15/2015 12:00:00 AM
PT Coupling | H006032-100 | 2.52 | 2.538 | 0.26 | 0.269 | Interlocking Crimp Stem | Steel | 5702002 | 20TMC50CS BODY | 54920220 | Sleeve | Aluminum | 2.5434 |  | 600 | 12/15/2015 12:00:00 AM
PT Coupling | H006032-100 | 2.52 | 2.538 | 0.26 | 0.269 | Interlocking Crimp Stem | Steel | 5702002 | 20TMC50CS BODY | 56020220 | Ferrule | Aluminum | 2.5434 |  | 600 | 12/15/2015 12:00:00 AM
PT Coupling | H006032-100 | 2.52 | 2.538 | 0.26 | 0.269 | Interlocking Crimp Stem | Steel | 5702002 | 20TMC50CS BODY | 54120220 | Ferrule | Stainless Steel | 2.5434 |  | 600 | 12/15/2015 12:00:00 AM
PT Coupling | H006032-100 | 2.52 | 2.538 | 0.26 | 0.269 | Interlocking Crimp Stem | Steel | 5702002 | 20TMC50CS BODY | 54320220 | Sleeve | Stainless Steel | 2.5434 |  | 600 | 12/15/2015 12:00:00 AM
PT Coupling | H006032-100 | 2.52 | 2.538 | 0.26 | 0.269 | Interlocking Crimp Stem | Steel | 5702002 | 20TMC50CS BODY | 54020220 | Ferrule | Steel | 2.5434 |  | 600 | 12/15/2015 12:00:00 AM
PT Coupling | H006032-100 | 2.52 | 2.538 | 0.26 | 0.269 | Interlocking Crimp Stem | Steel | 5702002 | 20TMC50CS BODY | 54220220 | Sleeve | Steel | 2.5434 |  | 600 | 12/15/2015 12:00:00 AM
PT Coupling | H006032-100 | 2.52 | 2.538 | 0.26 | 0.269 | Interlocking Crimp Stem | Steel | 5702014 | 20WC50CS BODY | 54920220 | Sleeve | Aluminum | 2.5434 |  | 600 | 12/15/2015 12:00:00 AM
PT Coupling | H006032-100 | 2.52 | 2.538 | 0.26 | 0.269 | Interlocking Crimp Stem | Steel | 5702014 | 20WC50CS BODY | 56020220 | Ferrule | Aluminum | 2.5434 |  | 600 | 12/15/2015 12:00:00 AM
PT Coupling | H006032-100 | 2.52 | 2.538 | 0.26 | 0.269 | Interlocking Crimp Stem | Steel | 5702014 | 20WC50CS BODY | 54120220 | Ferrule | Stainless Steel | 2.5434 |  | 600 | 12/15/2015 12:00:00 AM
PT Coupling | H006032-100 | 2.52 | 2.538 | 0.26 | 0.269 | Interlocking Crimp Stem | Steel | 5702014 | 20WC50CS BODY | 54320220 | Sleeve | Stainless Steel | 2.5434 |  | 600 | 12/15/2015 12:00:00 AM
PT Coupling | H006032-100 | 2.52 | 2.538 | 0.26 | 0.269 | Interlocking Crimp Stem | Steel | 5702014 | 20WC50CS BODY | 54020220 | Ferrule | Steel | 2.5434 |  | 600 | 12/15/2015 12:00:00 AM
PT Coupling | H006032-100 | 2.52 | 2.538 | 0.26 | 0.269 | Interlocking Crimp Stem | Steel | 5702014 | 20WC50CS BODY | 54220220 | Sleeve | Steel | 2.5434 |  | 600 | 12/15/2015 12:00:00 AM
PT Coupling | H006032-100 | 2.52 | 2.538 | 0.26 | 0.269 | Interlocking Crimp Stem | Steel | 5702016 | 20VC50CS BODY | 54920220 | Sleeve | Aluminum | 2.5434 |  | 600 | 12/15/2015 12:00:00 AM
PT Coupling | H006032-100 | 2.52 | 2.538 | 0.26 | 0.269 | Interlocking Crimp Stem | Steel | 5702016 | 20VC50CS BODY | 56020220 | Ferrule | Aluminum | 2.5434 |  | 600 | 12/15/2015 12:00:00 AM
PT Coupling | H006032-100 | 2.52 | 2.538 | 0.26 | 0.269 | Interlocking Crimp Stem | Steel | 5702016 | 20VC50CS BODY | 54120220 | Ferrule | Stainless Steel | 2.5434 |  | 600 | 12/15/2015 12:00:00 AM
PT Coupling | H006032-100 | 2.52 | 2.538 | 0.26 | 0.269 | Interlocking Crimp Stem | Steel | 5702016 | 20VC50CS BODY | 54320220 | Sleeve | Stainless Steel | 2.5434 |  | 600 | 12/15/2015 12:00:00 AM
PT Coupling | H006032-100 | 2.52 | 2.538 | 0.26 | 0.269 | Interlocking Crimp Stem | Steel | 5702016 | 20VC50CS BODY | 54020220 | Ferrule | Steel | 2.5434 |  | 600 | 12/15/2015 12:00:00 AM
PT Coupling | H006032-100 | 2.52 | 2.538 | 0.26 | 0.269 | Interlocking Crimp Stem | Steel | 5702016 | 20VC50CS BODY | 54220220 | Sleeve | Steel | 2.5434 |  | 600 | 12/15/2015 12:00:00 AM
PT Coupling | H006032-100 | 2.54 | 2.558 | 0.27 | 0.279 | Interlocking Crimp Stem | Aluminum | 5742002 | 20TMC50AL BODY | 54120220 | Ferrule | Stainless Steel | 2.559 |  | 600 | 12/15/2015 12:00:00 AM
PT Coupling | H006032-100 | 2.54 | 2.558 | 0.27 | 0.279 | Interlocking Crimp Stem | Aluminum | 5742002 | 20TMC50AL BODY | 54320220 | Sleeve | Stainless Steel | 2.559 |  | 600 | 12/15/2015 12:00:00 AM
PT Coupling | H006032-100 | 2.54 | 2.558 | 0.27 | 0.279 | Interlocking Crimp Stem | Aluminum | 5742014 | 20WC50AL | 54120220 | Ferrule | Stainless Steel | 2.559 |  | 600 | 12/15/2015 12:00:00 AM
PT Coupling | H006032-100 | 2.54 | 2.558 | 0.27 | 0.279 | Interlocking Crimp Stem | Aluminum | 5742014 | 20WC50AL | 54320220 | Sleeve | Stainless Steel | 2.559 |  | 600 | 12/15/2015 12:00:00 AM
PT Coupling | H006032-100 | 2.54 | 2.558 | 0.27 | 0.279 | Interlocking Crimp Stem | Aluminum | 5742002 | 20TMC50AL BODY | 54920220 | Sleeve | Aluminum | 2.559 |  | 600 | 12/15/2015 12:00:00 AM
PT Coupling | H006032-100 | 2.54 | 2.558 | 0.27 | 0.279 | Interlocking Crimp Stem | Aluminum | 5742002 | 20TMC50AL BODY | 56020220 | Ferrule | Aluminum | 2.559 |  | 600 | 12/15/2015 12:00:00 AM
PT Coupling | H006032-100 | 2.54 | 2.558 | 0.27 | 0.279 | Interlocking Crimp Stem | Aluminum | 5742002 | 20TMC50AL BODY | 54020220 | Ferrule | Steel | 2.559 |  | 600 | 12/15/2015 12:00:00 AM
PT Coupling | H006032-100 | 2.54 | 2.558 | 0.27 | 0.279 | Interlocking Crimp Stem | Aluminum | 5742002 | 20TMC50AL BODY | 54220220 | Sleeve | Steel | 2.559 |  | 600 | 12/15/2015 12:00:00 AM
PT Coupling | H006032-100 | 2.54 | 2.558 | 0.27 | 0.279 | Interlocking Crimp Stem | Aluminum | 5742014 | 20WC50AL | 54920220 | Sleeve | Aluminum | 2.559 |  | 600 | 12/15/2015 12:00:00 AM
PT Coupling | H006032-100 | 2.54 | 2.558 | 0.27 | 0.279 | Interlocking Crimp Stem | Aluminum | 5742014 | 20WC50AL | 56020220 | Ferrule | Aluminum | 2.559 |  | 600 | 12/15/2015 12:00:00 AM
PT Coupling | H006032-100 | 2.54 | 2.558 | 0.27 | 0.279 | Interlocking Crimp Stem | Aluminum | 5742014 | 20WC50AL | 54020220 | Ferrule | Steel | 2.559 |  | 600 | 12/15/2015 12:00:00 AM
PT Coupling | H006032-100 | 2.54 | 2.558 | 0.27 | 0.279 | Interlocking Crimp Stem | Aluminum | 5742014 | 20WC50AL | 54220220 | Sleeve | Steel | 2.559 |  | 600 | 12/15/2015 12:00:00 AM
PT Coupling | H006032-100 | 2.54 | 2.558 | 0.27 | 0.279 | Interlocking Crimp Stem | Stainless Steel | 5712002 | 20TMC50SS BODY | 54920220 | Sleeve | Aluminum | 2.559 |  | 600 | 12/15/2015 12:00:00 AM
PT Coupling | H006032-100 | 2.54 | 2.558 | 0.27 | 0.279 | Interlocking Crimp Stem | Stainless Steel | 5712002 | 20TMC50SS BODY | 56020220 | Ferrule | Aluminum | 2.559 |  | 600 | 12/15/2015 12:00:00 AM
PT Coupling | H006032-100 | 2.54 | 2.558 | 0.27 | 0.279 | Interlocking Crimp Stem | Stainless Steel | 5712002 | 20TMC50SS BODY | 54120220 | Ferrule | Stainless Steel | 2.559 |  | 600 | 12/15/2015 12:00:00 AM
PT Coupling | H006032-100 | 2.54 | 2.558 | 0.27 | 0.279 | Interlocking Crimp Stem | Stainless Steel | 5712002 | 20TMC50SS BODY | 54320220 | Sleeve | Stainless Steel | 2.559 |  | 600 | 12/15/2015 12:00:00 AM
PT Coupling | H006032-100 | 2.54 | 2.558 | 0.27 | 0.279 | Interlocking Crimp Stem | Stainless Steel | 5712002 | 20TMC50SS BODY | 54020220 | Ferrule | Steel | 2.559 |  | 600 | 12/15/2015 12:00:00 AM
PT Coupling | H006032-100 | 2.54 | 2.558 | 0.27 | 0.279 | Interlocking Crimp Stem | Stainless Steel | 5712002 | 20TMC50SS BODY | 54220220 | Sleeve | Steel | 2.559 |  | 600 | 12/15/2015 12:00:00 AM
PT Coupling | H006032-100 | 2.54 | 2.558 | 0.27 | 0.279 | Interlocking Crimp Stem | Stainless Steel | 5712014 | 20WC50SS BODY | 54920220 | Sleeve | Aluminum | 2.559 |  | 600 | 12/15/2015 12:00:00 AM
PT Coupling | H006032-100 | 2.54 | 2.558 | 0.27 | 0.279 | Interlocking Crimp Stem | Stainless Steel | 5712014 | 20WC50SS BODY | 56020220 | Ferrule | Aluminum | 2.559 |  | 600 | 12/15/2015 12:00:00 AM
PT Coupling | H006032-100 | 2.54 | 2.558 | 0.27 | 0.279 | Interlocking Crimp Stem | Stainless Steel | 5712014 | 20WC50SS BODY | 54120220 | Ferrule | Stainless Steel | 2.559 |  | 600 | 12/15/2015 12:00:00 AM
PT Coupling | H006032-100 | 2.54 | 2.558 | 0.27 | 0.279 | Interlocking Crimp Stem | Stainless Steel | 5712014 | 20WC50SS BODY | 54320220 | Sleeve | Stainless Steel | 2.559 |  | 600 | 12/15/2015 12:00:00 AM
PT Coupling | H006032-100 | 2.54 | 2.558 | 0.27 | 0.279 | Interlocking Crimp Stem | Stainless Steel | 5712014 | 20WC50SS BODY | 54020220 | Ferrule | Steel | 2.559 |  | 600 | 12/15/2015 12:00:00 AM
PT Coupling | H006032-100 | 2.54 | 2.558 | 0.27 | 0.279 | Interlocking Crimp Stem | Stainless Steel | 5712014 | 20WC50SS BODY | 54220220 | Sleeve | Steel | 2.559 |  | 600 | 12/15/2015 12:00:00 AM
PT Coupling | H006032-100 | 2.54 | 2.558 | 0.27 | 0.279 | Interlocking Crimp Stem | Stainless Steel | 5712016 | 20VC50SS BODY | 54920220 | Sleeve | Aluminum | 2.559 |  | 600 | 12/15/2015 12:00:00 AM
PT Coupling | H006032-100 | 2.54 | 2.558 | 0.27 | 0.279 | Interlocking Crimp Stem | Stainless Steel | 5712016 | 20VC50SS BODY | 56020220 | Ferrule | Aluminum | 2.559 |  | 600 | 12/15/2015 12:00:00 AM
PT Coupling | H006032-100 | 2.54 | 2.558 | 0.27 | 0.279 | Interlocking Crimp Stem | Stainless Steel | 5712016 | 20VC50SS BODY | 54120220 | Ferrule | Stainless Steel | 2.559 |  | 600 | 12/15/2015 12:00:00 AM
PT Coupling | H006032-100 | 2.54 | 2.558 | 0.27 | 0.279 | Interlocking Crimp Stem | Stainless Steel | 5712016 | 20VC50SS BODY | 54320220 | Sleeve | Stainless Steel | 2.559 |  | 600 | 12/15/2015 12:00:00 AM
PT Coupling | H006032-100 | 2.54 | 2.558 | 0.27 | 0.279 | Interlocking Crimp Stem | Stainless Steel | 5712016 | 20VC50SS BODY | 54020220 | Ferrule | Steel | 2.559 |  | 600 | 12/15/2015 12:00:00 AM
PT Coupling | H006032-100 | 2.54 | 2.558 | 0.27 | 0.279 | Interlocking Crimp Stem | Stainless Steel | 5712016 | 20VC50SS BODY | 54220220 | Sleeve | Steel | 2.559 |  | 600 | 12/15/2015 12:00:00 AM
PT Coupling | H006032-100 | 2.54 | 2.558 | 0.27 | 0.279 | Interlocking Crimp Stem | Steel | 5702002 | 20TMC50CS BODY | 54920220 | Sleeve | Aluminum | 2.559 |  | 600 | 12/15/2015 12:00:00 AM
PT Coupling | H006032-100 | 2.54 | 2.558 | 0.27 | 0.279 | Interlocking Crimp Stem | Steel | 5702002 | 20TMC50CS BODY | 56020220 | Ferrule | Aluminum | 2.559 |  | 600 | 12/15/2015 12:00:00 AM
PT Coupling | H006032-100 | 2.54 | 2.558 | 0.27 | 0.279 | Interlocking Crimp Stem | Steel | 5702002 | 20TMC50CS BODY | 54120220 | Ferrule | Stainless Steel | 2.559 |  | 600 | 12/15/2015 12:00:00 AM
PT Coupling | H006032-100 | 2.54 | 2.558 | 0.27 | 0.279 | Interlocking Crimp Stem | Steel | 5702002 | 20TMC50CS BODY | 54320220 | Sleeve | Stainless Steel | 2.559 |  | 600 | 12/15/2015 12:00:00 AM
PT Coupling | H006032-100 | 2.54 | 2.558 | 0.27 | 0.279 | Interlocking Crimp Stem | Steel | 5702002 | 20TMC50CS BODY | 54020220 | Ferrule | Steel | 2.559 |  | 600 | 12/15/2015 12:00:00 AM
PT Coupling | H006032-100 | 2.54 | 2.558 | 0.27 | 0.279 | Interlocking Crimp Stem | Steel | 5702002 | 20TMC50CS BODY | 54220220 | Sleeve | Steel | 2.559 |  | 600 | 12/15/2015 12:00:00 AM
PT Coupling | H006032-100 | 2.54 | 2.558 | 0.27 | 0.279 | Interlocking Crimp Stem | Steel | 5702014 | 20WC50CS BODY | 54920220 | Sleeve | Aluminum | 2.559 |  | 600 | 12/15/2015 12:00:00 AM
PT Coupling | H006032-100 | 2.54 | 2.558 | 0.27 | 0.279 | Interlocking Crimp Stem | Steel | 5702014 | 20WC50CS BODY | 56020220 | Ferrule | Aluminum | 2.559 |  | 600 | 12/15/2015 12:00:00 AM
PT Coupling | H006032-100 | 2.54 | 2.558 | 0.27 | 0.279 | Interlocking Crimp Stem | Steel | 5702014 | 20WC50CS BODY | 54120220 | Ferrule | Stainless Steel | 2.559 |  | 600 | 12/15/2015 12:00:00 AM
PT Coupling | H006032-100 | 2.54 | 2.558 | 0.27 | 0.279 | Interlocking Crimp Stem | Steel | 5702014 | 20WC50CS BODY | 54320220 | Sleeve | Stainless Steel | 2.559 |  | 600 | 12/15/2015 12:00:00 AM
PT Coupling | H006032-100 | 2.54 | 2.558 | 0.27 | 0.279 | Interlocking Crimp Stem | Steel | 5702014 | 20WC50CS BODY | 54020220 | Ferrule | Steel | 2.559 |  | 600 | 12/15/2015 12:00:00 AM
PT Coupling | H006032-100 | 2.54 | 2.558 | 0.27 | 0.279 | Interlocking Crimp Stem | Steel | 5702014 | 20WC50CS BODY | 54220220 | Sleeve | Steel | 2.559 |  | 600 | 12/15/2015 12:00:00 AM
PT Coupling | H006032-100 | 2.54 | 2.558 | 0.27 | 0.279 | Interlocking Crimp Stem | Steel | 5702016 | 20VC50CS BODY | 54920220 | Sleeve | Aluminum | 2.559 |  | 600 | 12/15/2015 12:00:00 AM
PT Coupling | H006032-100 | 2.54 | 2.558 | 0.27 | 0.279 | Interlocking Crimp Stem | Steel | 5702016 | 20VC50CS BODY | 56020220 | Ferrule | Aluminum | 2.559 |  | 600 | 12/15/2015 12:00:00 AM
PT Coupling | H006032-100 | 2.54 | 2.558 | 0.27 | 0.279 | Interlocking Crimp Stem | Steel | 5702016 | 20VC50CS BODY | 54120220 | Ferrule | Stainless Steel | 2.559 |  | 600 | 12/15/2015 12:00:00 AM
PT Coupling | H006032-100 | 2.54 | 2.558 | 0.27 | 0.279 | Interlocking Crimp Stem | Steel | 5702016 | 20VC50CS BODY | 54320220 | Sleeve | Stainless Steel | 2.559 |  | 600 | 12/15/2015 12:00:00 AM
PT Coupling | H006032-100 | 2.54 | 2.558 | 0.27 | 0.279 | Interlocking Crimp Stem | Steel | 5702016 | 20VC50CS BODY | 54020220 | Ferrule | Steel | 2.559 |  | 600 | 12/15/2015 12:00:00 AM
PT Coupling | H006032-100 | 2.54 | 2.558 | 0.27 | 0.279 | Interlocking Crimp Stem | Steel | 5702016 | 20VC50CS BODY | 54220220 | Sleeve | Steel | 2.559 |  | 600 | 12/15/2015 12:00:00 AM
PT Coupling | H006032-100 | 2.56 | 2.578 | 0.28 | 0.289 | Interlocking Crimp Stem | Aluminum | 5742002 | 20TMC50AL BODY | 54120220 | Ferrule | Stainless Steel | 2.5746 |  | 600 | 12/15/2015 12:00:00 AM
PT Coupling | H006032-100 | 2.56 | 2.578 | 0.28 | 0.289 | Interlocking Crimp Stem | Aluminum | 5742002 | 20TMC50AL BODY | 54320220 | Sleeve | Stainless Steel | 2.5746 |  | 600 | 12/15/2015 12:00:00 AM
PT Coupling | H006032-100 | 2.56 | 2.578 | 0.28 | 0.289 | Interlocking Crimp Stem | Aluminum | 5742014 | 20WC50AL | 54120220 | Ferrule | Stainless Steel | 2.5746 |  | 600 | 12/15/2015 12:00:00 AM
PT Coupling | H006032-100 | 2.56 | 2.578 | 0.28 | 0.289 | Interlocking Crimp Stem | Aluminum | 5742014 | 20WC50AL | 54320220 | Sleeve | Stainless Steel | 2.5746 |  | 600 | 12/15/2015 12:00:00 AM
PT Coupling | H006032-100 | 2.56 | 2.578 | 0.28 | 0.289 | Interlocking Crimp Stem | Aluminum | 5742002 | 20TMC50AL BODY | 54920220 | Sleeve | Aluminum | 2.5746 |  | 600 | 12/15/2015 12:00:00 AM
PT Coupling | H006032-100 | 2.56 | 2.578 | 0.28 | 0.289 | Interlocking Crimp Stem | Aluminum | 5742002 | 20TMC50AL BODY | 56020220 | Ferrule | Aluminum | 2.5746 |  | 600 | 12/15/2015 12:00:00 AM
PT Coupling | H006032-100 | 2.56 | 2.578 | 0.28 | 0.289 | Interlocking Crimp Stem | Aluminum | 5742002 | 20TMC50AL BODY | 54020220 | Ferrule | Steel | 2.5746 |  | 600 | 12/15/2015 12:00:00 AM
PT Coupling | H006032-100 | 2.56 | 2.578 | 0.28 | 0.289 | Interlocking Crimp Stem | Aluminum | 5742002 | 20TMC50AL BODY | 54220220 | Sleeve | Steel | 2.5746 |  | 600 | 12/15/2015 12:00:00 AM
PT Coupling | H006032-100 | 2.56 | 2.578 | 0.28 | 0.289 | Interlocking Crimp Stem | Aluminum | 5742014 | 20WC50AL | 54920220 | Sleeve | Aluminum | 2.5746 |  | 600 | 12/15/2015 12:00:00 AM
PT Coupling | H006032-100 | 2.56 | 2.578 | 0.28 | 0.289 | Interlocking Crimp Stem | Aluminum | 5742014 | 20WC50AL | 56020220 | Ferrule | Aluminum | 2.5746 |  | 600 | 12/15/2015 12:00:00 AM
PT Coupling | H006032-100 | 2.56 | 2.578 | 0.28 | 0.289 | Interlocking Crimp Stem | Aluminum | 5742014 | 20WC50AL | 54020220 | Ferrule | Steel | 2.5746 |  | 600 | 12/15/2015 12:00:00 AM
PT Coupling | H006032-100 | 2.56 | 2.578 | 0.28 | 0.289 | Interlocking Crimp Stem | Aluminum | 5742014 | 20WC50AL | 54220220 | Sleeve | Steel | 2.5746 |  | 600 | 12/15/2015 12:00:00 AM
PT Coupling | H006032-100 | 2.56 | 2.578 | 0.28 | 0.289 | Interlocking Crimp Stem | Stainless Steel | 5712002 | 20TMC50SS BODY | 54920220 | Sleeve | Aluminum | 2.5746 |  | 600 | 12/15/2015 12:00:00 AM
PT Coupling | H006032-100 | 2.56 | 2.578 | 0.28 | 0.289 | Interlocking Crimp Stem | Stainless Steel | 5712002 | 20TMC50SS BODY | 56020220 | Ferrule | Aluminum | 2.5746 |  | 600 | 12/15/2015 12:00:00 AM
PT Coupling | H006032-100 | 2.56 | 2.578 | 0.28 | 0.289 | Interlocking Crimp Stem | Stainless Steel | 5712002 | 20TMC50SS BODY | 54120220 | Ferrule | Stainless Steel | 2.5746 |  | 600 | 12/15/2015 12:00:00 AM
PT Coupling | H006032-100 | 2.56 | 2.578 | 0.28 | 0.289 | Interlocking Crimp Stem | Stainless Steel | 5712002 | 20TMC50SS BODY | 54320220 | Sleeve | Stainless Steel | 2.5746 |  | 600 | 12/15/2015 12:00:00 AM
PT Coupling | H006032-100 | 2.56 | 2.578 | 0.28 | 0.289 | Interlocking Crimp Stem | Stainless Steel | 5712002 | 20TMC50SS BODY | 54020220 | Ferrule | Steel | 2.5746 |  | 600 | 12/15/2015 12:00:00 AM
PT Coupling | H006032-100 | 2.56 | 2.578 | 0.28 | 0.289 | Interlocking Crimp Stem | Stainless Steel | 5712002 | 20TMC50SS BODY | 54220220 | Sleeve | Steel | 2.5746 |  | 600 | 12/15/2015 12:00:00 AM
PT Coupling | H006032-100 | 2.56 | 2.578 | 0.28 | 0.289 | Interlocking Crimp Stem | Stainless Steel | 5712014 | 20WC50SS BODY | 54920220 | Sleeve | Aluminum | 2.5746 |  | 600 | 12/15/2015 12:00:00 AM
PT Coupling | H006032-100 | 2.56 | 2.578 | 0.28 | 0.289 | Interlocking Crimp Stem | Stainless Steel | 5712014 | 20WC50SS BODY | 56020220 | Ferrule | Aluminum | 2.5746 |  | 600 | 12/15/2015 12:00:00 AM
PT Coupling | H006032-100 | 2.56 | 2.578 | 0.28 | 0.289 | Interlocking Crimp Stem | Stainless Steel | 5712014 | 20WC50SS BODY | 54120220 | Ferrule | Stainless Steel | 2.5746 |  | 600 | 12/15/2015 12:00:00 AM
PT Coupling | H006032-100 | 2.56 | 2.578 | 0.28 | 0.289 | Interlocking Crimp Stem | Stainless Steel | 5712014 | 20WC50SS BODY | 54320220 | Sleeve | Stainless Steel | 2.5746 |  | 600 | 12/15/2015 12:00:00 AM
PT Coupling | H006032-100 | 2.56 | 2.578 | 0.28 | 0.289 | Interlocking Crimp Stem | Stainless Steel | 5712014 | 20WC50SS BODY | 54020220 | Ferrule | Steel | 2.5746 |  | 600 | 12/15/2015 12:00:00 AM
PT Coupling | H006032-100 | 2.56 | 2.578 | 0.28 | 0.289 | Interlocking Crimp Stem | Stainless Steel | 5712014 | 20WC50SS BODY | 54220220 | Sleeve | Steel | 2.5746 |  | 600 | 12/15/2015 12:00:00 AM
PT Coupling | H006032-100 | 2.56 | 2.578 | 0.28 | 0.289 | Interlocking Crimp Stem | Stainless Steel | 5712016 | 20VC50SS BODY | 54920220 | Sleeve | Aluminum | 2.5746 |  | 600 | 12/15/2015 12:00:00 AM
PT Coupling | H006032-100 | 2.56 | 2.578 | 0.28 | 0.289 | Interlocking Crimp Stem | Stainless Steel | 5712016 | 20VC50SS BODY | 56020220 | Ferrule | Aluminum | 2.5746 |  | 600 | 12/15/2015 12:00:00 AM
PT Coupling | H006032-100 | 2.56 | 2.578 | 0.28 | 0.289 | Interlocking Crimp Stem | Stainless Steel | 5712016 | 20VC50SS BODY | 54120220 | Ferrule | Stainless Steel | 2.5746 |  | 600 | 12/15/2015 12:00:00 AM
PT Coupling | H006032-100 | 2.56 | 2.578 | 0.28 | 0.289 | Interlocking Crimp Stem | Stainless Steel | 5712016 | 20VC50SS BODY | 54320220 | Sleeve | Stainless Steel | 2.5746 |  | 600 | 12/15/2015 12:00:00 AM
PT Coupling | H006032-100 | 2.56 | 2.578 | 0.28 | 0.289 | Interlocking Crimp Stem | Stainless Steel | 5712016 | 20VC50SS BODY | 54020220 | Ferrule | Steel | 2.5746 |  | 600 | 12/15/2015 12:00:00 AM
PT Coupling | H006032-100 | 2.56 | 2.578 | 0.28 | 0.289 | Interlocking Crimp Stem | Stainless Steel | 5712016 | 20VC50SS BODY | 54220220 | Sleeve | Steel | 2.5746 |  | 600 | 12/15/2015 12:00:00 AM
PT Coupling | H006032-100 | 2.56 | 2.578 | 0.28 | 0.289 | Interlocking Crimp Stem | Steel | 5702002 | 20TMC50CS BODY | 54920220 | Sleeve | Aluminum | 2.5746 |  | 600 | 12/15/2015 12:00:00 AM
PT Coupling | H006032-100 | 2.56 | 2.578 | 0.28 | 0.289 | Interlocking Crimp Stem | Steel | 5702002 | 20TMC50CS BODY | 56020220 | Ferrule | Aluminum | 2.5746 |  | 600 | 12/15/2015 12:00:00 AM
PT Coupling | H006032-100 | 2.56 | 2.578 | 0.28 | 0.289 | Interlocking Crimp Stem | Steel | 5702002 | 20TMC50CS BODY | 54120220 | Ferrule | Stainless Steel | 2.5746 |  | 600 | 12/15/2015 12:00:00 AM
PT Coupling | H006032-100 | 2.56 | 2.578 | 0.28 | 0.289 | Interlocking Crimp Stem | Steel | 5702002 | 20TMC50CS BODY | 54320220 | Sleeve | Stainless Steel | 2.5746 |  | 600 | 12/15/2015 12:00:00 AM
PT Coupling | H006032-100 | 2.56 | 2.578 | 0.28 | 0.289 | Interlocking Crimp Stem | Steel | 5702002 | 20TMC50CS BODY | 54020220 | Ferrule | Steel | 2.5746 |  | 600 | 12/15/2015 12:00:00 AM
PT Coupling | H006032-100 | 2.56 | 2.578 | 0.28 | 0.289 | Interlocking Crimp Stem | Steel | 5702002 | 20TMC50CS BODY | 54220220 | Sleeve | Steel | 2.5746 |  | 600 | 12/15/2015 12:00:00 AM
PT Coupling | H006032-100 | 2.56 | 2.578 | 0.28 | 0.289 | Interlocking Crimp Stem | Steel | 5702014 | 20WC50CS BODY | 54920220 | Sleeve | Aluminum | 2.5746 |  | 600 | 12/15/2015 12:00:00 AM
PT Coupling | H006032-100 | 2.56 | 2.578 | 0.28 | 0.289 | Interlocking Crimp Stem | Steel | 5702014 | 20WC50CS BODY | 56020220 | Ferrule | Aluminum | 2.5746 |  | 600 | 12/15/2015 12:00:00 AM
PT Coupling | H006032-100 | 2.56 | 2.578 | 0.28 | 0.289 | Interlocking Crimp Stem | Steel | 5702014 | 20WC50CS BODY | 54120220 | Ferrule | Stainless Steel | 2.5746 |  | 600 | 12/15/2015 12:00:00 AM
PT Coupling | H006032-100 | 2.56 | 2.578 | 0.28 | 0.289 | Interlocking Crimp Stem | Steel | 5702014 | 20WC50CS BODY | 54320220 | Sleeve | Stainless Steel | 2.5746 |  | 600 | 12/15/2015 12:00:00 AM
PT Coupling | H006032-100 | 2.56 | 2.578 | 0.28 | 0.289 | Interlocking Crimp Stem | Steel | 5702014 | 20WC50CS BODY | 54020220 | Ferrule | Steel | 2.5746 |  | 600 | 12/15/2015 12:00:00 AM
PT Coupling | H006032-100 | 2.56 | 2.578 | 0.28 | 0.289 | Interlocking Crimp Stem | Steel | 5702014 | 20WC50CS BODY | 54220220 | Sleeve | Steel | 2.5746 |  | 600 | 12/15/2015 12:00:00 AM
PT Coupling | H006032-100 | 2.56 | 2.578 | 0.28 | 0.289 | Interlocking Crimp Stem | Steel | 5702016 | 20VC50CS BODY | 54920220 | Sleeve | Aluminum | 2.5746 |  | 600 | 12/15/2015 12:00:00 AM
PT Coupling | H006032-100 | 2.56 | 2.578 | 0.28 | 0.289 | Interlocking Crimp Stem | Steel | 5702016 | 20VC50CS BODY | 56020220 | Ferrule | Aluminum | 2.5746 |  | 600 | 12/15/2015 12:00:00 AM
PT Coupling | H006032-100 | 2.56 | 2.578 | 0.28 | 0.289 | Interlocking Crimp Stem | Steel | 5702016 | 20VC50CS BODY | 54120220 | Ferrule | Stainless Steel | 2.5746 |  | 600 | 12/15/2015 12:00:00 AM
PT Coupling | H006032-100 | 2.56 | 2.578 | 0.28 | 0.289 | Interlocking Crimp Stem | Steel | 5702016 | 20VC50CS BODY | 54320220 | Sleeve | Stainless Steel | 2.5746 |  | 600 | 12/15/2015 12:00:00 AM
PT Coupling | H006032-100 | 2.56 | 2.578 | 0.28 | 0.289 | Interlocking Crimp Stem | Steel | 5702016 | 20VC50CS BODY | 54020220 | Ferrule | Steel | 2.5746 |  | 600 | 12/15/2015 12:00:00 AM
PT Coupling | H006032-100 | 2.56 | 2.578 | 0.28 | 0.289 | Interlocking Crimp Stem | Steel | 5702016 | 20VC50CS BODY | 54220220 | Sleeve | Steel | 2.5746 |  | 600 | 12/15/2015 12:00:00 AM
PT Coupling | H006032-100 | 2.58 | 2.598 | 0.29 | 0.299 | Interlocking Crimp Stem | Aluminum | 5742002 | 20TMC50AL BODY | 54120222 | Ferrule | Stainless Steel | 2.5902 |  | 600 | 12/15/2015 12:00:00 AM
PT Coupling | H006032-100 | 2.58 | 2.598 | 0.29 | 0.299 | Interlocking Crimp Stem | Aluminum | 5742002 | 20TMC50AL BODY | 54320222 | Sleeve | Stainless Steel | 2.5902 |  | 600 | 12/15/2015 12:00:00 AM
PT Coupling | H006032-100 | 2.58 | 2.598 | 0.29 | 0.299 | Interlocking Crimp Stem | Aluminum | 5742002 | 20TMC50AL BODY | 54020222 | Ferrule | Steel | 2.5902 |  | 600 | 12/15/2015 12:00:00 AM
PT Coupling | H006032-100 | 2.58 | 2.598 | 0.29 | 0.299 | Interlocking Crimp Stem | Aluminum | 5742002 | 20TMC50AL BODY | 54220222 | Sleeve | Steel | 2.5902 |  | 600 | 12/15/2015 12:00:00 AM
PT Coupling | H006032-100 | 2.58 | 2.598 | 0.29 | 0.299 | Interlocking Crimp Stem | Aluminum | 5742014 | 20WC50AL | 54120222 | Ferrule | Stainless Steel | 2.5902 |  | 600 | 12/15/2015 12:00:00 AM
PT Coupling | H006032-100 | 2.58 | 2.598 | 0.29 | 0.299 | Interlocking Crimp Stem | Aluminum | 5742014 | 20WC50AL | 54320222 | Sleeve | Stainless Steel | 2.5902 |  | 600 | 12/15/2015 12:00:00 AM
PT Coupling | H006032-100 | 2.58 | 2.598 | 0.29 | 0.299 | Interlocking Crimp Stem | Aluminum | 5742014 | 20WC50AL | 54020222 | Ferrule | Steel | 2.5902 |  | 600 | 12/15/2015 12:00:00 AM
PT Coupling | H006032-100 | 2.58 | 2.598 | 0.29 | 0.299 | Interlocking Crimp Stem | Aluminum | 5742014 | 20WC50AL | 54220222 | Sleeve | Steel | 2.5902 |  | 600 | 12/15/2015 12:00:00 AM
PT Coupling | H006032-100 | 2.58 | 2.598 | 0.29 | 0.299 | Interlocking Crimp Stem | Stainless Steel | 5712002 | 20TMC50SS BODY | 54120222 | Ferrule | Stainless Steel | 2.5902 |  | 600 | 12/15/2015 12:00:00 AM
PT Coupling | H006032-100 | 2.58 | 2.598 | 0.29 | 0.299 | Interlocking Crimp Stem | Stainless Steel | 5712002 | 20TMC50SS BODY | 54320222 | Sleeve | Stainless Steel | 2.5902 |  | 600 | 12/15/2015 12:00:00 AM
PT Coupling | H006032-100 | 2.58 | 2.598 | 0.29 | 0.299 | Interlocking Crimp Stem | Stainless Steel | 5712002 | 20TMC50SS BODY | 54020222 | Ferrule | Steel | 2.5902 |  | 600 | 12/15/2015 12:00:00 AM
PT Coupling | H006032-100 | 2.58 | 2.598 | 0.29 | 0.299 | Interlocking Crimp Stem | Stainless Steel | 5712002 | 20TMC50SS BODY | 54220222 | Sleeve | Steel | 2.5902 |  | 600 | 12/15/2015 12:00:00 AM
PT Coupling | H006032-100 | 2.58 | 2.598 | 0.29 | 0.299 | Interlocking Crimp Stem | Stainless Steel | 5712014 | 20WC50SS BODY | 54120222 | Ferrule | Stainless Steel | 2.5902 |  | 600 | 12/15/2015 12:00:00 AM
PT Coupling | H006032-100 | 2.58 | 2.598 | 0.29 | 0.299 | Interlocking Crimp Stem | Stainless Steel | 5712014 | 20WC50SS BODY | 54320222 | Sleeve | Stainless Steel | 2.5902 |  | 600 | 12/15/2015 12:00:00 AM
PT Coupling | H006032-100 | 2.58 | 2.598 | 0.29 | 0.299 | Interlocking Crimp Stem | Stainless Steel | 5712014 | 20WC50SS BODY | 54020222 | Ferrule | Steel | 2.5902 |  | 600 | 12/15/2015 12:00:00 AM
PT Coupling | H006032-100 | 2.58 | 2.598 | 0.29 | 0.299 | Interlocking Crimp Stem | Stainless Steel | 5712014 | 20WC50SS BODY | 54220222 | Sleeve | Steel | 2.5902 |  | 600 | 12/15/2015 12:00:00 AM
PT Coupling | H006032-100 | 2.58 | 2.598 | 0.29 | 0.299 | Interlocking Crimp Stem | Stainless Steel | 5712016 | 20VC50SS BODY | 54120222 | Ferrule | Stainless Steel | 2.5902 |  | 600 | 12/15/2015 12:00:00 AM
PT Coupling | H006032-100 | 2.58 | 2.598 | 0.29 | 0.299 | Interlocking Crimp Stem | Stainless Steel | 5712016 | 20VC50SS BODY | 54320222 | Sleeve | Stainless Steel | 2.5902 |  | 600 | 12/15/2015 12:00:00 AM
PT Coupling | H006032-100 | 2.58 | 2.598 | 0.29 | 0.299 | Interlocking Crimp Stem | Stainless Steel | 5712016 | 20VC50SS BODY | 54020222 | Ferrule | Steel | 2.5902 |  | 600 | 12/15/2015 12:00:00 AM
PT Coupling | H006032-100 | 2.58 | 2.598 | 0.29 | 0.299 | Interlocking Crimp Stem | Stainless Steel | 5712016 | 20VC50SS BODY | 54220222 | Sleeve | Steel | 2.5902 |  | 600 | 12/15/2015 12:00:00 AM
PT Coupling | H006032-100 | 2.58 | 2.598 | 0.29 | 0.299 | Interlocking Crimp Stem | Steel | 5702002 | 20TMC50CS BODY | 54120222 | Ferrule | Stainless Steel | 2.5902 |  | 600 | 12/15/2015 12:00:00 AM
PT Coupling | H006032-100 | 2.58 | 2.598 | 0.29 | 0.299 | Interlocking Crimp Stem | Steel | 5702002 | 20TMC50CS BODY | 54320222 | Sleeve | Stainless Steel | 2.5902 |  | 600 | 12/15/2015 12:00:00 AM
PT Coupling | H006032-100 | 2.58 | 2.598 | 0.29 | 0.299 | Interlocking Crimp Stem | Steel | 5702002 | 20TMC50CS BODY | 54020222 | Ferrule | Steel | 2.5902 |  | 600 | 12/15/2015 12:00:00 AM
PT Coupling | H006032-100 | 2.58 | 2.598 | 0.29 | 0.299 | Interlocking Crimp Stem | Steel | 5702002 | 20TMC50CS BODY | 54220222 | Sleeve | Steel | 2.5902 |  | 600 | 12/15/2015 12:00:00 AM
PT Coupling | H006032-100 | 2.58 | 2.598 | 0.29 | 0.299 | Interlocking Crimp Stem | Steel | 5702014 | 20WC50CS BODY | 54120222 | Ferrule | Stainless Steel | 2.5902 |  | 600 | 12/15/2015 12:00:00 AM
PT Coupling | H006032-100 | 2.58 | 2.598 | 0.29 | 0.299 | Interlocking Crimp Stem | Steel | 5702014 | 20WC50CS BODY | 54320222 | Sleeve | Stainless Steel | 2.5902 |  | 600 | 12/15/2015 12:00:00 AM
PT Coupling | H006032-100 | 2.58 | 2.598 | 0.29 | 0.299 | Interlocking Crimp Stem | Steel | 5702014 | 20WC50CS BODY | 54020222 | Ferrule | Steel | 2.5902 |  | 600 | 12/15/2015 12:00:00 AM
PT Coupling | H006032-100 | 2.58 | 2.598 | 0.29 | 0.299 | Interlocking Crimp Stem | Steel | 5702014 | 20WC50CS BODY | 54220222 | Sleeve | Steel | 2.5902 |  | 600 | 12/15/2015 12:00:00 AM
PT Coupling | H006032-100 | 2.58 | 2.598 | 0.29 | 0.299 | Interlocking Crimp Stem | Steel | 5702016 | 20VC50CS BODY | 54120222 | Ferrule | Stainless Steel | 2.5902 |  | 600 | 12/15/2015 12:00:00 AM
PT Coupling | H006032-100 | 2.58 | 2.598 | 0.29 | 0.299 | Interlocking Crimp Stem | Steel | 5702016 | 20VC50CS BODY | 54320222 | Sleeve | Stainless Steel | 2.5902 |  | 600 | 12/15/2015 12:00:00 AM
PT Coupling | H006032-100 | 2.58 | 2.598 | 0.29 | 0.299 | Interlocking Crimp Stem | Steel | 5702016 | 20VC50CS BODY | 54020222 | Ferrule | Steel | 2.5902 |  | 600 | 12/15/2015 12:00:00 AM
PT Coupling | H006032-100 | 2.58 | 2.598 | 0.29 | 0.299 | Interlocking Crimp Stem | Steel | 5702016 | 20VC50CS BODY | 54220222 | Sleeve | Steel | 2.5902 |  | 600 | 12/15/2015 12:00:00 AM
PT Coupling | H006032-100 | 2.6 | 2.618 | 0.3 | 0.309 | Interlocking Crimp Stem | Aluminum | 5742002 | 20TMC50AL BODY | 54120222 | Ferrule | Stainless Steel | 2.6058 |  | 600 | 12/15/2015 12:00:00 AM
PT Coupling | H006032-100 | 2.6 | 2.618 | 0.3 | 0.309 | Interlocking Crimp Stem | Aluminum | 5742002 | 20TMC50AL BODY | 54320222 | Sleeve | Stainless Steel | 2.6058 |  | 600 | 12/15/2015 12:00:00 AM
PT Coupling | H006032-100 | 2.6 | 2.618 | 0.3 | 0.309 | Interlocking Crimp Stem | Aluminum | 5742002 | 20TMC50AL BODY | 54020222 | Ferrule | Steel | 2.6058 |  | 600 | 12/15/2015 12:00:00 AM
PT Coupling | H006032-100 | 2.6 | 2.618 | 0.3 | 0.309 | Interlocking Crimp Stem | Aluminum | 5742002 | 20TMC50AL BODY | 54220222 | Sleeve | Steel | 2.6058 |  | 600 | 12/15/2015 12:00:00 AM
PT Coupling | H006032-100 | 2.6 | 2.618 | 0.3 | 0.309 | Interlocking Crimp Stem | Aluminum | 5742014 | 20WC50AL | 54120222 | Ferrule | Stainless Steel | 2.6058 |  | 600 | 12/15/2015 12:00:00 AM
PT Coupling | H006032-100 | 2.6 | 2.618 | 0.3 | 0.309 | Interlocking Crimp Stem | Aluminum | 5742014 | 20WC50AL | 54320222 | Sleeve | Stainless Steel | 2.6058 |  | 600 | 12/15/2015 12:00:00 AM
PT Coupling | H006032-100 | 2.6 | 2.618 | 0.3 | 0.309 | Interlocking Crimp Stem | Aluminum | 5742014 | 20WC50AL | 54020222 | Ferrule | Steel | 2.6058 |  | 600 | 12/15/2015 12:00:00 AM
PT Coupling | H006032-100 | 2.6 | 2.618 | 0.3 | 0.309 | Interlocking Crimp Stem | Aluminum | 5742014 | 20WC50AL | 54220222 | Sleeve | Steel | 2.6058 |  | 600 | 12/15/2015 12:00:00 AM
PT Coupling | H006032-100 | 2.6 | 2.618 | 0.3 | 0.309 | Interlocking Crimp Stem | Stainless Steel | 5712002 | 20TMC50SS BODY | 54120222 | Ferrule | Stainless Steel | 2.6058 |  | 600 | 12/15/2015 12:00:00 AM
PT Coupling | H006032-100 | 2.6 | 2.618 | 0.3 | 0.309 | Interlocking Crimp Stem | Stainless Steel | 5712002 | 20TMC50SS BODY | 54320222 | Sleeve | Stainless Steel | 2.6058 |  | 600 | 12/15/2015 12:00:00 AM
PT Coupling | H006032-100 | 2.6 | 2.618 | 0.3 | 0.309 | Interlocking Crimp Stem | Stainless Steel | 5712002 | 20TMC50SS BODY | 54020222 | Ferrule | Steel | 2.6058 |  | 600 | 12/15/2015 12:00:00 AM
PT Coupling | H006032-100 | 2.6 | 2.618 | 0.3 | 0.309 | Interlocking Crimp Stem | Stainless Steel | 5712002 | 20TMC50SS BODY | 54220222 | Sleeve | Steel | 2.6058 |  | 600 | 12/15/2015 12:00:00 AM
PT Coupling | H006032-100 | 2.6 | 2.618 | 0.3 | 0.309 | Interlocking Crimp Stem | Stainless Steel | 5712014 | 20WC50SS BODY | 54120222 | Ferrule | Stainless Steel | 2.6058 |  | 600 | 12/15/2015 12:00:00 AM
PT Coupling | H006032-100 | 2.6 | 2.618 | 0.3 | 0.309 | Interlocking Crimp Stem | Stainless Steel | 5712014 | 20WC50SS BODY | 54320222 | Sleeve | Stainless Steel | 2.6058 |  | 600 | 12/15/2015 12:00:00 AM
PT Coupling | H006032-100 | 2.6 | 2.618 | 0.3 | 0.309 | Interlocking Crimp Stem | Stainless Steel | 5712014 | 20WC50SS BODY | 54020222 | Ferrule | Steel | 2.6058 |  | 600 | 12/15/2015 12:00:00 AM
PT Coupling | H006032-100 | 2.6 | 2.618 | 0.3 | 0.309 | Interlocking Crimp Stem | Stainless Steel | 5712014 | 20WC50SS BODY | 54220222 | Sleeve | Steel | 2.6058 |  | 600 | 12/15/2015 12:00:00 AM
PT Coupling | H006032-100 | 2.6 | 2.618 | 0.3 | 0.309 | Interlocking Crimp Stem | Stainless Steel | 5712016 | 20VC50SS BODY | 54120222 | Ferrule | Stainless Steel | 2.6058 |  | 600 | 12/15/2015 12:00:00 AM
PT Coupling | H006032-100 | 2.6 | 2.618 | 0.3 | 0.309 | Interlocking Crimp Stem | Stainless Steel | 5712016 | 20VC50SS BODY | 54320222 | Sleeve | Stainless Steel | 2.6058 |  | 600 | 12/15/2015 12:00:00 AM
PT Coupling | H006032-100 | 2.6 | 2.618 | 0.3 | 0.309 | Interlocking Crimp Stem | Stainless Steel | 5712016 | 20VC50SS BODY | 54020222 | Ferrule | Steel | 2.6058 |  | 600 | 12/15/2015 12:00:00 AM
PT Coupling | H006032-100 | 2.6 | 2.618 | 0.3 | 0.309 | Interlocking Crimp Stem | Stainless Steel | 5712016 | 20VC50SS BODY | 54220222 | Sleeve | Steel | 2.6058 |  | 600 | 12/15/2015 12:00:00 AM
PT Coupling | H006032-100 | 2.6 | 2.618 | 0.3 | 0.309 | Interlocking Crimp Stem | Steel | 5702002 | 20TMC50CS BODY | 54120222 | Ferrule | Stainless Steel | 2.6058 |  | 600 | 12/15/2015 12:00:00 AM
PT Coupling | H006032-100 | 2.6 | 2.618 | 0.3 | 0.309 | Interlocking Crimp Stem | Steel | 5702002 | 20TMC50CS BODY | 54320222 | Sleeve | Stainless Steel | 2.6058 |  | 600 | 12/15/2015 12:00:00 AM
PT Coupling | H006032-100 | 2.6 | 2.618 | 0.3 | 0.309 | Interlocking Crimp Stem | Steel | 5702002 | 20TMC50CS BODY | 54020222 | Ferrule | Steel | 2.6058 |  | 600 | 12/15/2015 12:00:00 AM
PT Coupling | H006032-100 | 2.6 | 2.618 | 0.3 | 0.309 | Interlocking Crimp Stem | Steel | 5702002 | 20TMC50CS BODY | 54220222 | Sleeve | Steel | 2.6058 |  | 600 | 12/15/2015 12:00:00 AM
PT Coupling | H006032-100 | 2.6 | 2.618 | 0.3 | 0.309 | Interlocking Crimp Stem | Steel | 5702014 | 20WC50CS BODY | 54120222 | Ferrule | Stainless Steel | 2.6058 |  | 600 | 12/15/2015 12:00:00 AM
PT Coupling | H006032-100 | 2.6 | 2.618 | 0.3 | 0.309 | Interlocking Crimp Stem | Steel | 5702014 | 20WC50CS BODY | 54320222 | Sleeve | Stainless Steel | 2.6058 |  | 600 | 12/15/2015 12:00:00 AM
PT Coupling | H006032-100 | 2.6 | 2.618 | 0.3 | 0.309 | Interlocking Crimp Stem | Steel | 5702014 | 20WC50CS BODY | 54020222 | Ferrule | Steel | 2.6058 |  | 600 | 12/15/2015 12:00:00 AM
PT Coupling | H006032-100 | 2.6 | 2.618 | 0.3 | 0.309 | Interlocking Crimp Stem | Steel | 5702014 | 20WC50CS BODY | 54220222 | Sleeve | Steel | 2.6058 |  | 600 | 12/15/2015 12:00:00 AM
PT Coupling | H006032-100 | 2.6 | 2.618 | 0.3 | 0.309 | Interlocking Crimp Stem | Steel | 5702016 | 20VC50CS BODY | 54120222 | Ferrule | Stainless Steel | 2.6058 |  | 600 | 12/15/2015 12:00:00 AM
PT Coupling | H006032-100 | 2.6 | 2.618 | 0.3 | 0.309 | Interlocking Crimp Stem | Steel | 5702016 | 20VC50CS BODY | 54320222 | Sleeve | Stainless Steel | 2.6058 |  | 600 | 12/15/2015 12:00:00 AM
PT Coupling | H006032-100 | 2.6 | 2.618 | 0.3 | 0.309 | Interlocking Crimp Stem | Steel | 5702016 | 20VC50CS BODY | 54020222 | Ferrule | Steel | 2.6058 |  | 600 | 12/15/2015 12:00:00 AM
PT Coupling | H006032-100 | 2.6 | 2.618 | 0.3 | 0.309 | Interlocking Crimp Stem | Steel | 5702016 | 20VC50CS BODY | 54220222 | Sleeve | Steel | 2.6058 |  | 600 | 12/15/2015 12:00:00 AM
PT Coupling | H006032-100 | 2.62 | 2.638 | 0.31 | 0.319 | Interlocking Crimp Stem | Aluminum | 5742002 | 20TMC50AL BODY | 54120222 | Ferrule | Stainless Steel | 2.6214 |  | 600 | 12/15/2015 12:00:00 AM
PT Coupling | H006032-100 | 2.62 | 2.638 | 0.31 | 0.319 | Interlocking Crimp Stem | Aluminum | 5742002 | 20TMC50AL BODY | 54320222 | Sleeve | Stainless Steel | 2.6214 |  | 600 | 12/15/2015 12:00:00 AM
PT Coupling | H006032-100 | 2.62 | 2.638 | 0.31 | 0.319 | Interlocking Crimp Stem | Aluminum | 5742002 | 20TMC50AL BODY | 54020222 | Ferrule | Steel | 2.6214 |  | 600 | 12/15/2015 12:00:00 AM
PT Coupling | H006032-100 | 2.62 | 2.638 | 0.31 | 0.319 | Interlocking Crimp Stem | Aluminum | 5742002 | 20TMC50AL BODY | 54220222 | Sleeve | Steel | 2.6214 |  | 600 | 12/15/2015 12:00:00 AM
PT Coupling | H006032-100 | 2.62 | 2.638 | 0.31 | 0.319 | Interlocking Crimp Stem | Aluminum | 5742014 | 20WC50AL | 54120222 | Ferrule | Stainless Steel | 2.6214 |  | 600 | 12/15/2015 12:00:00 AM
PT Coupling | H006032-100 | 2.62 | 2.638 | 0.31 | 0.319 | Interlocking Crimp Stem | Aluminum | 5742014 | 20WC50AL | 54320222 | Sleeve | Stainless Steel | 2.6214 |  | 600 | 12/15/2015 12:00:00 AM
PT Coupling | H006032-100 | 2.62 | 2.638 | 0.31 | 0.319 | Interlocking Crimp Stem | Aluminum | 5742014 | 20WC50AL | 54020222 | Ferrule | Steel | 2.6214 |  | 600 | 12/15/2015 12:00:00 AM
PT Coupling | H006032-100 | 2.62 | 2.638 | 0.31 | 0.319 | Interlocking Crimp Stem | Aluminum | 5742014 | 20WC50AL | 54220222 | Sleeve | Steel | 2.6214 |  | 600 | 12/15/2015 12:00:00 AM
PT Coupling | H006032-100 | 2.62 | 2.638 | 0.31 | 0.319 | Interlocking Crimp Stem | Stainless Steel | 5712002 | 20TMC50SS BODY | 54120222 | Ferrule | Stainless Steel | 2.6214 |  | 600 | 12/15/2015 12:00:00 AM
PT Coupling | H006032-100 | 2.62 | 2.638 | 0.31 | 0.319 | Interlocking Crimp Stem | Stainless Steel | 5712002 | 20TMC50SS BODY | 54320222 | Sleeve | Stainless Steel | 2.6214 |  | 600 | 12/15/2015 12:00:00 AM
PT Coupling | H006032-100 | 2.62 | 2.638 | 0.31 | 0.319 | Interlocking Crimp Stem | Stainless Steel | 5712002 | 20TMC50SS BODY | 54020222 | Ferrule | Steel | 2.6214 |  | 600 | 12/15/2015 12:00:00 AM
PT Coupling | H006032-100 | 2.62 | 2.638 | 0.31 | 0.319 | Interlocking Crimp Stem | Stainless Steel | 5712002 | 20TMC50SS BODY | 54220222 | Sleeve | Steel | 2.6214 |  | 600 | 12/15/2015 12:00:00 AM
PT Coupling | H006032-100 | 2.62 | 2.638 | 0.31 | 0.319 | Interlocking Crimp Stem | Stainless Steel | 5712014 | 20WC50SS BODY | 54120222 | Ferrule | Stainless Steel | 2.6214 |  | 600 | 12/15/2015 12:00:00 AM
PT Coupling | H006032-100 | 2.62 | 2.638 | 0.31 | 0.319 | Interlocking Crimp Stem | Stainless Steel | 5712014 | 20WC50SS BODY | 54320222 | Sleeve | Stainless Steel | 2.6214 |  | 600 | 12/15/2015 12:00:00 AM
PT Coupling | H006032-100 | 2.62 | 2.638 | 0.31 | 0.319 | Interlocking Crimp Stem | Stainless Steel | 5712014 | 20WC50SS BODY | 54020222 | Ferrule | Steel | 2.6214 |  | 600 | 12/15/2015 12:00:00 AM
PT Coupling | H006032-100 | 2.62 | 2.638 | 0.31 | 0.319 | Interlocking Crimp Stem | Stainless Steel | 5712014 | 20WC50SS BODY | 54220222 | Sleeve | Steel | 2.6214 |  | 600 | 12/15/2015 12:00:00 AM
PT Coupling | H006032-100 | 2.62 | 2.638 | 0.31 | 0.319 | Interlocking Crimp Stem | Stainless Steel | 5712016 | 20VC50SS BODY | 54120222 | Ferrule | Stainless Steel | 2.6214 |  | 600 | 12/15/2015 12:00:00 AM
PT Coupling | H006032-100 | 2.62 | 2.638 | 0.31 | 0.319 | Interlocking Crimp Stem | Stainless Steel | 5712016 | 20VC50SS BODY | 54320222 | Sleeve | Stainless Steel | 2.6214 |  | 600 | 12/15/2015 12:00:00 AM
PT Coupling | H006032-100 | 2.62 | 2.638 | 0.31 | 0.319 | Interlocking Crimp Stem | Stainless Steel | 5712016 | 20VC50SS BODY | 54020222 | Ferrule | Steel | 2.6214 |  | 600 | 12/15/2015 12:00:00 AM
PT Coupling | H006032-100 | 2.62 | 2.638 | 0.31 | 0.319 | Interlocking Crimp Stem | Stainless Steel | 5712016 | 20VC50SS BODY | 54220222 | Sleeve | Steel | 2.6214 |  | 600 | 12/15/2015 12:00:00 AM
PT Coupling | H006032-100 | 2.62 | 2.638 | 0.31 | 0.319 | Interlocking Crimp Stem | Steel | 5702002 | 20TMC50CS BODY | 54120222 | Ferrule | Stainless Steel | 2.6214 |  | 600 | 12/15/2015 12:00:00 AM
PT Coupling | H006032-100 | 2.62 | 2.638 | 0.31 | 0.319 | Interlocking Crimp Stem | Steel | 5702002 | 20TMC50CS BODY | 54320222 | Sleeve | Stainless Steel | 2.6214 |  | 600 | 12/15/2015 12:00:00 AM
PT Coupling | H006032-100 | 2.62 | 2.638 | 0.31 | 0.319 | Interlocking Crimp Stem | Steel | 5702002 | 20TMC50CS BODY | 54020222 | Ferrule | Steel | 2.6214 |  | 600 | 12/15/2015 12:00:00 AM
PT Coupling | H006032-100 | 2.62 | 2.638 | 0.31 | 0.319 | Interlocking Crimp Stem | Steel | 5702002 | 20TMC50CS BODY | 54220222 | Sleeve | Steel | 2.6214 |  | 600 | 12/15/2015 12:00:00 AM
PT Coupling | H006032-100 | 2.62 | 2.638 | 0.31 | 0.319 | Interlocking Crimp Stem | Steel | 5702014 | 20WC50CS BODY | 54120222 | Ferrule | Stainless Steel | 2.6214 |  | 600 | 12/15/2015 12:00:00 AM
PT Coupling | H006032-100 | 2.62 | 2.638 | 0.31 | 0.319 | Interlocking Crimp Stem | Steel | 5702014 | 20WC50CS BODY | 54320222 | Sleeve | Stainless Steel | 2.6214 |  | 600 | 12/15/2015 12:00:00 AM
PT Coupling | H006032-100 | 2.62 | 2.638 | 0.31 | 0.319 | Interlocking Crimp Stem | Steel | 5702014 | 20WC50CS BODY | 54020222 | Ferrule | Steel | 2.6214 |  | 600 | 12/15/2015 12:00:00 AM
PT Coupling | H006032-100 | 2.62 | 2.638 | 0.31 | 0.319 | Interlocking Crimp Stem | Steel | 5702014 | 20WC50CS BODY | 54220222 | Sleeve | Steel | 2.6214 |  | 600 | 12/15/2015 12:00:00 AM
PT Coupling | H006032-100 | 2.62 | 2.638 | 0.31 | 0.319 | Interlocking Crimp Stem | Steel | 5702016 | 20VC50CS BODY | 54120222 | Ferrule | Stainless Steel | 2.6214 |  | 600 | 12/15/2015 12:00:00 AM
PT Coupling | H006032-100 | 2.62 | 2.638 | 0.31 | 0.319 | Interlocking Crimp Stem | Steel | 5702016 | 20VC50CS BODY | 54320222 | Sleeve | Stainless Steel | 2.6214 |  | 600 | 12/15/2015 12:00:00 AM
PT Coupling | H006032-100 | 2.62 | 2.638 | 0.31 | 0.319 | Interlocking Crimp Stem | Steel | 5702016 | 20VC50CS BODY | 54020222 | Ferrule | Steel | 2.6214 |  | 600 | 12/15/2015 12:00:00 AM
PT Coupling | H006032-100 | 2.62 | 2.638 | 0.31 | 0.319 | Interlocking Crimp Stem | Steel | 5702016 | 20VC50CS BODY | 54220222 | Sleeve | Steel | 2.6214 |  | 600 | 12/15/2015 12:00:00 AM
PT Coupling | H006032-100 | 2.64 | 2.658 | 0.32 | 0.329 | Interlocking Crimp Stem | Aluminum | 5742002 | 20TMC50AL BODY | 54120224 | Ferrule | Stainless Steel | 2.637 |  | 600 | 12/15/2015 12:00:00 AM
PT Coupling | H006032-100 | 2.64 | 2.658 | 0.32 | 0.329 | Interlocking Crimp Stem | Aluminum | 5742002 | 20TMC50AL BODY | 54320224 | Sleeve | Stainless Steel | 2.637 |  | 600 | 12/15/2015 12:00:00 AM
PT Coupling | H006032-100 | 2.64 | 2.658 | 0.32 | 0.329 | Interlocking Crimp Stem | Aluminum | 5742002 | 20TMC50AL BODY | 54020224 | Ferrule | Steel | 2.637 |  | 600 | 12/15/2015 12:00:00 AM
PT Coupling | H006032-100 | 2.64 | 2.658 | 0.32 | 0.329 | Interlocking Crimp Stem | Aluminum | 5742002 | 20TMC50AL BODY | 54220224 | Sleeve | Steel | 2.637 |  | 600 | 12/15/2015 12:00:00 AM
PT Coupling | H006032-100 | 2.64 | 2.658 | 0.32 | 0.329 | Interlocking Crimp Stem | Aluminum | 5742014 | 20WC50AL | 54120224 | Ferrule | Stainless Steel | 2.637 |  | 600 | 12/15/2015 12:00:00 AM
PT Coupling | H006032-100 | 2.64 | 2.658 | 0.32 | 0.329 | Interlocking Crimp Stem | Aluminum | 5742014 | 20WC50AL | 54320224 | Sleeve | Stainless Steel | 2.637 |  | 600 | 12/15/2015 12:00:00 AM
PT Coupling | H006032-100 | 2.64 | 2.658 | 0.32 | 0.329 | Interlocking Crimp Stem | Aluminum | 5742014 | 20WC50AL | 54020224 | Ferrule | Steel | 2.637 |  | 600 | 12/15/2015 12:00:00 AM
PT Coupling | H006032-100 | 2.64 | 2.658 | 0.32 | 0.329 | Interlocking Crimp Stem | Aluminum | 5742014 | 20WC50AL | 54220224 | Sleeve | Steel | 2.637 |  | 600 | 12/15/2015 12:00:00 AM
PT Coupling | H006032-100 | 2.64 | 2.658 | 0.32 | 0.329 | Interlocking Crimp Stem | Stainless Steel | 5712002 | 20TMC50SS BODY | 54120224 | Ferrule | Stainless Steel | 2.637 |  | 600 | 12/15/2015 12:00:00 AM
PT Coupling | H006032-100 | 2.64 | 2.658 | 0.32 | 0.329 | Interlocking Crimp Stem | Stainless Steel | 5712002 | 20TMC50SS BODY | 54320224 | Sleeve | Stainless Steel | 2.637 |  | 600 | 12/15/2015 12:00:00 AM
PT Coupling | H006032-100 | 2.64 | 2.658 | 0.32 | 0.329 | Interlocking Crimp Stem | Stainless Steel | 5712002 | 20TMC50SS BODY | 54020224 | Ferrule | Steel | 2.637 |  | 600 | 12/15/2015 12:00:00 AM
PT Coupling | H006032-100 | 2.64 | 2.658 | 0.32 | 0.329 | Interlocking Crimp Stem | Stainless Steel | 5712002 | 20TMC50SS BODY | 54220224 | Sleeve | Steel | 2.637 |  | 600 | 12/15/2015 12:00:00 AM
PT Coupling | H006032-100 | 2.64 | 2.658 | 0.32 | 0.329 | Interlocking Crimp Stem | Stainless Steel | 5712014 | 20WC50SS BODY | 54120224 | Ferrule | Stainless Steel | 2.637 |  | 600 | 12/15/2015 12:00:00 AM
PT Coupling | H006032-100 | 2.64 | 2.658 | 0.32 | 0.329 | Interlocking Crimp Stem | Stainless Steel | 5712014 | 20WC50SS BODY | 54320224 | Sleeve | Stainless Steel | 2.637 |  | 600 | 12/15/2015 12:00:00 AM
PT Coupling | H006032-100 | 2.64 | 2.658 | 0.32 | 0.329 | Interlocking Crimp Stem | Stainless Steel | 5712014 | 20WC50SS BODY | 54020224 | Ferrule | Steel | 2.637 |  | 600 | 12/15/2015 12:00:00 AM
PT Coupling | H006032-100 | 2.64 | 2.658 | 0.32 | 0.329 | Interlocking Crimp Stem | Stainless Steel | 5712014 | 20WC50SS BODY | 54220224 | Sleeve | Steel | 2.637 |  | 600 | 12/15/2015 12:00:00 AM
PT Coupling | H006032-100 | 2.64 | 2.658 | 0.32 | 0.329 | Interlocking Crimp Stem | Stainless Steel | 5712016 | 20VC50SS BODY | 54120224 | Ferrule | Stainless Steel | 2.637 |  | 600 | 12/15/2015 12:00:00 AM
PT Coupling | H006032-100 | 2.64 | 2.658 | 0.32 | 0.329 | Interlocking Crimp Stem | Stainless Steel | 5712016 | 20VC50SS BODY | 54320224 | Sleeve | Stainless Steel | 2.637 |  | 600 | 12/15/2015 12:00:00 AM
PT Coupling | H006032-100 | 2.64 | 2.658 | 0.32 | 0.329 | Interlocking Crimp Stem | Stainless Steel | 5712016 | 20VC50SS BODY | 54020224 | Ferrule | Steel | 2.637 |  | 600 | 12/15/2015 12:00:00 AM
PT Coupling | H006032-100 | 2.64 | 2.658 | 0.32 | 0.329 | Interlocking Crimp Stem | Stainless Steel | 5712016 | 20VC50SS BODY | 54220224 | Sleeve | Steel | 2.637 |  | 600 | 12/15/2015 12:00:00 AM
PT Coupling | H006032-100 | 2.64 | 2.658 | 0.32 | 0.329 | Interlocking Crimp Stem | Steel | 5702002 | 20TMC50CS BODY | 54120224 | Ferrule | Stainless Steel | 2.637 |  | 600 | 12/15/2015 12:00:00 AM
PT Coupling | H006032-100 | 2.64 | 2.658 | 0.32 | 0.329 | Interlocking Crimp Stem | Steel | 5702002 | 20TMC50CS BODY | 54320224 | Sleeve | Stainless Steel | 2.637 |  | 600 | 12/15/2015 12:00:00 AM
PT Coupling | H006032-100 | 2.64 | 2.658 | 0.32 | 0.329 | Interlocking Crimp Stem | Steel | 5702002 | 20TMC50CS BODY | 54020224 | Ferrule | Steel | 2.637 |  | 600 | 12/15/2015 12:00:00 AM
PT Coupling | H006032-100 | 2.64 | 2.658 | 0.32 | 0.329 | Interlocking Crimp Stem | Steel | 5702002 | 20TMC50CS BODY | 54220224 | Sleeve | Steel | 2.637 |  | 600 | 12/15/2015 12:00:00 AM
PT Coupling | H006032-100 | 2.64 | 2.658 | 0.32 | 0.329 | Interlocking Crimp Stem | Steel | 5702014 | 20WC50CS BODY | 54120224 | Ferrule | Stainless Steel | 2.637 |  | 600 | 12/15/2015 12:00:00 AM
PT Coupling | H006032-100 | 2.64 | 2.658 | 0.32 | 0.329 | Interlocking Crimp Stem | Steel | 5702014 | 20WC50CS BODY | 54320224 | Sleeve | Stainless Steel | 2.637 |  | 600 | 12/15/2015 12:00:00 AM
PT Coupling | H006032-100 | 2.64 | 2.658 | 0.32 | 0.329 | Interlocking Crimp Stem | Steel | 5702014 | 20WC50CS BODY | 54020224 | Ferrule | Steel | 2.637 |  | 600 | 12/15/2015 12:00:00 AM
PT Coupling | H006032-100 | 2.64 | 2.658 | 0.32 | 0.329 | Interlocking Crimp Stem | Steel | 5702014 | 20WC50CS BODY | 54220224 | Sleeve | Steel | 2.637 |  | 600 | 12/15/2015 12:00:00 AM
PT Coupling | H006032-100 | 2.64 | 2.658 | 0.32 | 0.329 | Interlocking Crimp Stem | Steel | 5702016 | 20VC50CS BODY | 54120224 | Ferrule | Stainless Steel | 2.637 |  | 600 | 12/15/2015 12:00:00 AM
PT Coupling | H006032-100 | 2.64 | 2.658 | 0.32 | 0.329 | Interlocking Crimp Stem | Steel | 5702016 | 20VC50CS BODY | 54320224 | Sleeve | Stainless Steel | 2.637 |  | 600 | 12/15/2015 12:00:00 AM
PT Coupling | H006032-100 | 2.64 | 2.658 | 0.32 | 0.329 | Interlocking Crimp Stem | Steel | 5702016 | 20VC50CS BODY | 54020224 | Ferrule | Steel | 2.637 |  | 600 | 12/15/2015 12:00:00 AM
PT Coupling | H006032-100 | 2.64 | 2.658 | 0.32 | 0.329 | Interlocking Crimp Stem | Steel | 5702016 | 20VC50CS BODY | 54220224 | Sleeve | Steel | 2.637 |  | 600 | 12/15/2015 12:00:00 AM
PT Coupling | H006032-100 | 2.66 | 2.678 | 0.33 | 0.339 | Interlocking Crimp Stem | Aluminum | 5742002 | 20TMC50AL BODY | 54120224 | Ferrule | Stainless Steel | 2.6526 |  | 600 | 12/15/2015 12:00:00 AM
PT Coupling | H006032-100 | 2.66 | 2.678 | 0.33 | 0.339 | Interlocking Crimp Stem | Aluminum | 5742002 | 20TMC50AL BODY | 54320224 | Sleeve | Stainless Steel | 2.6526 |  | 600 | 12/15/2015 12:00:00 AM
PT Coupling | H006032-100 | 2.66 | 2.678 | 0.33 | 0.339 | Interlocking Crimp Stem | Aluminum | 5742002 | 20TMC50AL BODY | 54020224 | Ferrule | Steel | 2.6526 |  | 600 | 12/15/2015 12:00:00 AM
PT Coupling | H006032-100 | 2.66 | 2.678 | 0.33 | 0.339 | Interlocking Crimp Stem | Aluminum | 5742002 | 20TMC50AL BODY | 54220224 | Sleeve | Steel | 2.6526 |  | 600 | 12/15/2015 12:00:00 AM
PT Coupling | H006032-100 | 2.66 | 2.678 | 0.33 | 0.339 | Interlocking Crimp Stem | Aluminum | 5742014 | 20WC50AL | 54120224 | Ferrule | Stainless Steel | 2.6526 |  | 600 | 12/15/2015 12:00:00 AM
PT Coupling | H006032-100 | 2.66 | 2.678 | 0.33 | 0.339 | Interlocking Crimp Stem | Aluminum | 5742014 | 20WC50AL | 54320224 | Sleeve | Stainless Steel | 2.6526 |  | 600 | 12/15/2015 12:00:00 AM
PT Coupling | H006032-100 | 2.66 | 2.678 | 0.33 | 0.339 | Interlocking Crimp Stem | Aluminum | 5742014 | 20WC50AL | 54020224 | Ferrule | Steel | 2.6526 |  | 600 | 12/15/2015 12:00:00 AM
PT Coupling | H006032-100 | 2.66 | 2.678 | 0.33 | 0.339 | Interlocking Crimp Stem | Aluminum | 5742014 | 20WC50AL | 54220224 | Sleeve | Steel | 2.6526 |  | 600 | 12/15/2015 12:00:00 AM
PT Coupling | H006032-100 | 2.66 | 2.678 | 0.33 | 0.339 | Interlocking Crimp Stem | Stainless Steel | 5712002 | 20TMC50SS BODY | 54120224 | Ferrule | Stainless Steel | 2.6526 |  | 600 | 12/15/2015 12:00:00 AM
PT Coupling | H006032-100 | 2.66 | 2.678 | 0.33 | 0.339 | Interlocking Crimp Stem | Stainless Steel | 5712002 | 20TMC50SS BODY | 54320224 | Sleeve | Stainless Steel | 2.6526 |  | 600 | 12/15/2015 12:00:00 AM
PT Coupling | H006032-100 | 2.66 | 2.678 | 0.33 | 0.339 | Interlocking Crimp Stem | Stainless Steel | 5712002 | 20TMC50SS BODY | 54020224 | Ferrule | Steel | 2.6526 |  | 600 | 12/15/2015 12:00:00 AM
PT Coupling | H006032-100 | 2.66 | 2.678 | 0.33 | 0.339 | Interlocking Crimp Stem | Stainless Steel | 5712002 | 20TMC50SS BODY | 54220224 | Sleeve | Steel | 2.6526 |  | 600 | 12/15/2015 12:00:00 AM
PT Coupling | H006032-100 | 2.66 | 2.678 | 0.33 | 0.339 | Interlocking Crimp Stem | Stainless Steel | 5712014 | 20WC50SS BODY | 54120224 | Ferrule | Stainless Steel | 2.6526 |  | 600 | 12/15/2015 12:00:00 AM
PT Coupling | H006032-100 | 2.66 | 2.678 | 0.33 | 0.339 | Interlocking Crimp Stem | Stainless Steel | 5712014 | 20WC50SS BODY | 54320224 | Sleeve | Stainless Steel | 2.6526 |  | 600 | 12/15/2015 12:00:00 AM
PT Coupling | H006032-100 | 2.66 | 2.678 | 0.33 | 0.339 | Interlocking Crimp Stem | Stainless Steel | 5712014 | 20WC50SS BODY | 54020224 | Ferrule | Steel | 2.6526 |  | 600 | 12/15/2015 12:00:00 AM
PT Coupling | H006032-100 | 2.66 | 2.678 | 0.33 | 0.339 | Interlocking Crimp Stem | Stainless Steel | 5712014 | 20WC50SS BODY | 54220224 | Sleeve | Steel | 2.6526 |  | 600 | 12/15/2015 12:00:00 AM
PT Coupling | H006032-100 | 2.66 | 2.678 | 0.33 | 0.339 | Interlocking Crimp Stem | Stainless Steel | 5712016 | 20VC50SS BODY | 54120224 | Ferrule | Stainless Steel | 2.6526 |  | 600 | 12/15/2015 12:00:00 AM
PT Coupling | H006032-100 | 2.66 | 2.678 | 0.33 | 0.339 | Interlocking Crimp Stem | Stainless Steel | 5712016 | 20VC50SS BODY | 54320224 | Sleeve | Stainless Steel | 2.6526 |  | 600 | 12/15/2015 12:00:00 AM
PT Coupling | H006032-100 | 2.66 | 2.678 | 0.33 | 0.339 | Interlocking Crimp Stem | Stainless Steel | 5712016 | 20VC50SS BODY | 54020224 | Ferrule | Steel | 2.6526 |  | 600 | 12/15/2015 12:00:00 AM
PT Coupling | H006032-100 | 2.66 | 2.678 | 0.33 | 0.339 | Interlocking Crimp Stem | Stainless Steel | 5712016 | 20VC50SS BODY | 54220224 | Sleeve | Steel | 2.6526 |  | 600 | 12/15/2015 12:00:00 AM
PT Coupling | H006032-100 | 2.66 | 2.678 | 0.33 | 0.339 | Interlocking Crimp Stem | Steel | 5702002 | 20TMC50CS BODY | 54120224 | Ferrule | Stainless Steel | 2.6526 |  | 600 | 12/15/2015 12:00:00 AM
PT Coupling | H006032-100 | 2.66 | 2.678 | 0.33 | 0.339 | Interlocking Crimp Stem | Steel | 5702002 | 20TMC50CS BODY | 54320224 | Sleeve | Stainless Steel | 2.6526 |  | 600 | 12/15/2015 12:00:00 AM
PT Coupling | H006032-100 | 2.66 | 2.678 | 0.33 | 0.339 | Interlocking Crimp Stem | Steel | 5702002 | 20TMC50CS BODY | 54020224 | Ferrule | Steel | 2.6526 |  | 600 | 12/15/2015 12:00:00 AM
PT Coupling | H006032-100 | 2.66 | 2.678 | 0.33 | 0.339 | Interlocking Crimp Stem | Steel | 5702002 | 20TMC50CS BODY | 54220224 | Sleeve | Steel | 2.6526 |  | 600 | 12/15/2015 12:00:00 AM
PT Coupling | H006032-100 | 2.66 | 2.678 | 0.33 | 0.339 | Interlocking Crimp Stem | Steel | 5702014 | 20WC50CS BODY | 54120224 | Ferrule | Stainless Steel | 2.6526 |  | 600 | 12/15/2015 12:00:00 AM
PT Coupling | H006032-100 | 2.66 | 2.678 | 0.33 | 0.339 | Interlocking Crimp Stem | Steel | 5702014 | 20WC50CS BODY | 54320224 | Sleeve | Stainless Steel | 2.6526 |  | 600 | 12/15/2015 12:00:00 AM
PT Coupling | H006032-100 | 2.66 | 2.678 | 0.33 | 0.339 | Interlocking Crimp Stem | Steel | 5702014 | 20WC50CS BODY | 54020224 | Ferrule | Steel | 2.6526 |  | 600 | 12/15/2015 12:00:00 AM
PT Coupling | H006032-100 | 2.66 | 2.678 | 0.33 | 0.339 | Interlocking Crimp Stem | Steel | 5702014 | 20WC50CS BODY | 54220224 | Sleeve | Steel | 2.6526 |  | 600 | 12/15/2015 12:00:00 AM
PT Coupling | H006032-100 | 2.66 | 2.678 | 0.33 | 0.339 | Interlocking Crimp Stem | Steel | 5702016 | 20VC50CS BODY | 54120224 | Ferrule | Stainless Steel | 2.6526 |  | 600 | 12/15/2015 12:00:00 AM
PT Coupling | H006032-100 | 2.66 | 2.678 | 0.33 | 0.339 | Interlocking Crimp Stem | Steel | 5702016 | 20VC50CS BODY | 54320224 | Sleeve | Stainless Steel | 2.6526 |  | 600 | 12/15/2015 12:00:00 AM
PT Coupling | H006032-100 | 2.66 | 2.678 | 0.33 | 0.339 | Interlocking Crimp Stem | Steel | 5702016 | 20VC50CS BODY | 54020224 | Ferrule | Steel | 2.6526 |  | 600 | 12/15/2015 12:00:00 AM
PT Coupling | H006032-100 | 2.66 | 2.678 | 0.33 | 0.339 | Interlocking Crimp Stem | Steel | 5702016 | 20VC50CS BODY | 54220224 | Sleeve | Steel | 2.6526 |  | 600 | 12/15/2015 12:00:00 AM