## Supplier Crimp Specs
Supplier Name | Hose Part Number | Min Hose OD (inch) | Max Hose OD (inch) | Min Wall Thickness (inch) | Max Wall Thickness (inch) | Attachment Style | Fitting Material | Fitting Option | Fitting Description | Mating Sleeve / Ferrule | Sleeve / Ferrule Description | Sleeve / Ferrule Material | Crimp Diameter Recommendation (inch) | Crimp Position (inch) | Working PSI | Revision Date
Campbell | H962212-100 | 1.14 | 1.154 | 0.195 | 0.202 | Crimp | Steel | GJF-3 | Ground Joint Coupling | FPS075112 | Ferrule | Steel | 1.183 |  | 1000 | 12/15/2015 12:00:00 AM
Campbell | H962212-100 | 1.14 | 1.154 | 0.195 | 0.202 | Crimp | Steel | HJF-3 | Air Hammer Coupling | FPS075112 | Ferrule | Steel | 1.183 |  | 1000 | 12/15/2015 12:00:00 AM
Campbell | H962212-100 | 1.14 | 1.154 | 0.195 | 0.202 | Crimp | Steel | IMS-3 | Interlocking Male Stem | FPS075112 | Ferrule | Steel | 1.183 |  | 1000 | 12/15/2015 12:00:00 AM
Campbell | H962212-100 | 1.14 | 1.154 | 0.195 | 0.202 | Crimp | Steel | RGJF-3 | Ground Joint Coupling | FPS075112 | Ferrule | Steel | 1.183 |  | 1000 | 12/15/2015 12:00:00 AM
Campbell | H962212-100 | 1.156 | 1.17 | 0.203 | 0.21 | Crimp | Steel | GJF-3 | Ground Joint Coupling | FPS075112 | Ferrule | Steel | 1.195 |  | 1000 | 12/15/2015 12:00:00 AM
Campbell | H962212-100 | 1.156 | 1.17 | 0.203 | 0.21 | Crimp | Steel | HJF-3 | Air Hammer Coupling | FPS075112 | Ferrule | Steel | 1.195 |  | 1000 | 12/15/2015 12:00:00 AM
Campbell | H962212-100 | 1.156 | 1.17 | 0.203 | 0.21 | Crimp | Steel | IMS-3 | Interlocking Male Stem | FPS075112 | Ferrule | Steel | 1.195 |  | 1000 | 12/15/2015 12:00:00 AM
Campbell | H962212-100 | 1.156 | 1.17 | 0.203 | 0.21 | Crimp | Steel | RGJF-3 | Ground Joint Coupling | FPS075112 | Ferrule | Steel | 1.195 |  | 1000 | 12/15/2015 12:00:00 AM
Campbell | H962212-100 | 1.172 | 1.186 | 0.211 | 0.218 | Crimp | Steel | GJF-3 | Ground Joint Coupling | FPS075116 | Ferrule | Steel | 1.207 |  | 1000 | 12/15/2015 12:00:00 AM
Campbell | H962212-100 | 1.172 | 1.186 | 0.211 | 0.218 | Crimp | Steel | HJF-3 | Air Hammer Coupling | FPS075116 | Ferrule | Steel | 1.207 |  | 1000 | 12/15/2015 12:00:00 AM
Campbell | H962212-100 | 1.172 | 1.186 | 0.211 | 0.218 | Crimp | Steel | IMS-3 | Interlocking Male Stem | FPS075116 | Ferrule | Steel | 1.207 |  | 1000 | 12/15/2015 12:00:00 AM
Campbell | H962212-100 | 1.172 | 1.186 | 0.211 | 0.218 | Crimp | Steel | RGJF-3 | Ground Joint Coupling | FPS075116 | Ferrule | Steel | 1.207 |  | 1000 | 12/15/2015 12:00:00 AM
Campbell | H962212-100 | 1.188 | 1.202 | 0.219 | 0.226 | Crimp | Steel | GJF-3 | Ground Joint Coupling | FPS075116 | Ferrule | Steel | 1.22 |  | 1000 | 12/15/2015 12:00:00 AM
Campbell | H962212-100 | 1.188 | 1.202 | 0.219 | 0.226 | Crimp | Steel | HJF-3 | Air Hammer Coupling | FPS075116 | Ferrule | Steel | 1.22 |  | 1000 | 12/15/2015 12:00:00 AM
Campbell | H962212-100 | 1.188 | 1.202 | 0.219 | 0.226 | Crimp | Steel | IMS-3 | Interlocking Male Stem | FPS075116 | Ferrule | Steel | 1.22 |  | 1000 | 12/15/2015 12:00:00 AM
Campbell | H962212-100 | 1.188 | 1.202 | 0.219 | 0.226 | Crimp | Steel | RGJF-3 | Ground Joint Coupling | FPS075116 | Ferrule | Steel | 1.22 |  | 1000 | 12/15/2015 12:00:00 AM
Campbell | H962212-100 | 1.204 | 1.216 | 0.227 | 0.233 | Crimp | Steel | GJF-3 | Ground Joint Coupling | FPS075116 | Ferrule | Steel | 1.232 |  | 1000 | 12/15/2015 12:00:00 AM
Campbell | H962212-100 | 1.204 | 1.216 | 0.227 | 0.233 | Crimp | Steel | HJF-3 | Air Hammer Coupling | FPS075116 | Ferrule | Steel | 1.232 |  | 1000 | 12/15/2015 12:00:00 AM
Campbell | H962212-100 | 1.204 | 1.216 | 0.227 | 0.233 | Crimp | Steel | IMS-3 | Interlocking Male Stem | FPS075116 | Ferrule | Steel | 1.232 |  | 1000 | 12/15/2015 12:00:00 AM
Campbell | H962212-100 | 1.204 | 1.216 | 0.227 | 0.233 | Crimp | Steel | RGJF-3 | Ground Joint Coupling | FPS075116 | Ferrule | Steel | 1.232 |  | 1000 | 12/15/2015 12:00:00 AM
Campbell | H962212-100 | 1.218 | 1.232 | 0.234 | 0.241 | Crimp | Steel | GJF-3 | Ground Joint Coupling | FPS075116 | Ferrule | Steel | 1.244 |  | 1000 | 12/15/2015 12:00:00 AM
Campbell | H962212-100 | 1.218 | 1.232 | 0.234 | 0.241 | Crimp | Steel | HJF-3 | Air Hammer Coupling | FPS075116 | Ferrule | Steel | 1.244 |  | 1000 | 12/15/2015 12:00:00 AM
Campbell | H962212-100 | 1.218 | 1.232 | 0.234 | 0.241 | Crimp | Steel | IMS-3 | Interlocking Male Stem | FPS075116 | Ferrule | Steel | 1.244 |  | 1000 | 12/15/2015 12:00:00 AM
Campbell | H962212-100 | 1.218 | 1.232 | 0.234 | 0.241 | Crimp | Steel | RGJF-3 | Ground Joint Coupling | FPS075116 | Ferrule | Steel | 1.244 |  | 1000 | 12/15/2015 12:00:00 AM
Campbell | H962212-100 | 1.234 | 1.248 | 0.242 | 0.249 | Crimp | Steel | GJF-3 | Ground Joint Coupling | FPS075120 | Ferrule | Steel | 1.257 |  | 1000 | 12/15/2015 12:00:00 AM
Campbell | H962212-100 | 1.234 | 1.248 | 0.242 | 0.249 | Crimp | Steel | HJF-3 | Air Hammer Coupling | FPS075120 | Ferrule | Steel | 1.257 |  | 1000 | 12/15/2015 12:00:00 AM
Campbell | H962212-100 | 1.234 | 1.248 | 0.242 | 0.249 | Crimp | Steel | IMS-3 | Interlocking Male Stem | FPS075120 | Ferrule | Steel | 1.257 |  | 1000 | 12/15/2015 12:00:00 AM
Campbell | H962212-100 | 1.234 | 1.248 | 0.242 | 0.249 | Crimp | Steel | RGJF-3 | Ground Joint Coupling | FPS075120 | Ferrule | Steel | 1.257 |  | 1000 | 12/15/2015 12:00:00 AM
PT Coupling | H962212-100 | 2.04 | 2.058 | 0.645 | 0.654 | Cam and Groove | Aluminum | 1000515 | 15E ALUM | 54315204 | Sleeve | Stainless Steel | 1.894 |  | 250 | 12/15/2015 12:00:00 AM